## Run Details
Run | Carbon | Temperature | pH | Dose
1 | 0 | 27 | 3 | 2
2 | 0 | 27 | 7 | 2
3 | 0 | 44 | 3 | 2
4 | 0 | 44 | 7 | 2
5 | 1 | 27 | 3 | 2
6 | 1 | 27 | 7 | 2
7 | 1 | 44 | 3 | 2
8 | 1 | 44 | 7 | 2

## 1
time | CA | CB | CC
0 | 100.4 | 100.4 | 100
5 | 92.45 | 91.08 | 90.94
10 | 87.44 | 83.84 | 84.78
15 | 83.87 | 79.38 | 79.77
25 | 78.15 | 71.39 | 71.94
40 | 71.38 | 61.58 | 61.76
60 | 66.93 | 56.2 | 54.73
80 | 62.86 | 50.88 | 48.59
100 | 58.8 | 46.04 | 43.22
120 | 56.89 | 43.36 | 39.71

## 2
time | CA | CB | CC
0 | 99.8 | 100 | 100.2
6 | 90.87225 | 87.31765 | 90.52604
10 | 89.65351 | 84.67424 | 88.51039
15 | 86.32738 | 82.5352 | 83.64979
25 | 81.31833 | 75.43125 | 79.52501
40 | 79.13828 | 71.10781 | 75.80585
65 | 73.14001 | 62.767 | 68.16195
80 | 72.38944 | 61.40218 | 66.47111
100 | 68.46298 | 57.29114 | 62.5635
120 | 66.53821 | 55.01585 | 60.00749

## 3
time | CA | CB | CC
0 | 100 | 100.6 | 100.3
5 | 89.75214 | 88.03579 | 88.99
10 | 85.73576 | 83.23577 | 84.53123
15 | 84.40678 | 81.0132 | 82.81284
25 | 79.24593 | 74.87251 | 76.78812
40 | 76.37452 | 70.38551 | 72.78158
60 | 71.92156 | 64.85262 | 67.25226
80 | 69.62653 | 61.02321 | 63.8716
100 | 66.63415 | 57.69432 | 60.25488
120 | 65.17055 | 55.0105 | 57.96616

## 4
time | CA | CB | CC
0 | 100 | 100.2 | 100
5 | 92.66 | 91.15 | 92.37
10 | 85.65 | 83.26 | 84.95
15 | 85.77 | 82.26 | 84.52
25 | 81.69 | 77.07 | 79.68
40 | 76.26 | 70.04 | 73.44
60 | 72.67 | 65.48 | 68.59
80 | 70.16 | 61.42 | 65.18
100 | 66.55 | 57.63 | 60.84
120 | 64.97 | 55.08 | 58.59

## 5
time | CA | CB | CC
0 | 100 | 100.4 | 100.8
5 | 91.66954 | 90.10867 | 91.3543
10 | 85.97636 | 82.57228 | 83.55675
15 | 83.37759 | 78.95104 | 79.61382
25 | 78.32913 | 71.72676 | 72.73814
40 | 73.14646 | 64.14657 | 63.73548
60 | 68.27673 | 57.48289 | 56.4528
80 | 63.45194 | 51.0771 | 49.31763
100 | 60.51496 | 47.65875 | 45.00026
120 | 58.0184 | 44.49742 | 41.34312

## 6
time | CA | CB | CC
0 | 100 | 100 | 100.2
5 | 89.82771 | 88.12967 | 87.92406
10 | 85.35252 | 83.10742 | 82.67761
15 | 82.63983 | 78.60638 | 78.91284
25 | 77.36192 | 71.21262 | 71.29171
40 | 73.30612 | 65.76388 | 64.41889
60 | 68.06144 | 58.65668 | 56.52638
82 | 63.60275 | 52.77589 | 50.62054
100 | 61.94698 | 50.80314 | 47.41899
122 | 58.19361 | 46.04227 | 42.46496

## 7
time | CA | CB | CC
0 | 100 | 100.6 | 100.3
5 | 83.75924 | 80.73331 | 81.79371
10 | 77.63775 | 72.26305 | 73.47215
15 | 72.01783 | 65.06777 | 65.32205
25 | 66.19732 | 56.87715 | 55.59525
40 | 58.7826 | 48.00253 | 44.49738
60 | 52.37879 | 40.26715 | 35.13662
80 | 48.81986 | 35.9524 | 29.48861
100 | 44.93204 | 31.72983 | 24.58836
120 | 41.55525 | 28.54585 | 20.72957

## 8
time | CA | CB | CC
0 | 100 | 100.2 | 100
5 | 86.92128 | 84.5803 | 84.81309
10 | 81.39475 | 77.16461 | 76.51841
15 | 74.7726 | 69.08635 | 67.63204
25 | 67.8723 | 60.78228 | 57.2499
40 | 61.73392 | 52.91729 | 46.68058
60 | 55.57527 | 45.98232 | 36.48964
80 | 50.24172 | 40.44999 | 29.59652
100 | 46.78322 | 36.9028 | 24.49361
120 | 43.33389 | 33.72713 | 20.66981